## Raw experimental data
Tn (ºC) | Tg (ºC) | Time (min.) | Zinc to Indium Ratio | Solvent amount (factor increased) | Peak (nm) | FWHM (nm)
160 | 160 | 2 | 6 | 1 | 422 | 74
200 | 160 | 2 | 6 | 0.5 | 428 | 74
240 | 160 | 2 | 6 | 1 | 433 | 60
160 | 160 | 2 | 3 | 1 | 434 | 85
180 | 160 | 2 | 3 | 1 | 434 | 85
200 | 160 | 2 | 6 | 1 | 434 | 70
200 | 160 | 4 | 6 | 0.5 | 434 | 69
240 | 160 | 2 | 3 | 0.5 | 436 | 81
220 | 160 | 2 | 3 | 1 | 438 | 84
200 | 160 | 2 | 6 | 1.5 | 440 | 70
220 | 180 | 2 | 3 | 1 | 441 | 80
240 | 160 | 2 | 3 | 1 | 441 | 80
200 | 160 | 2 | 3 | 1 | 442 | 82
160 | 160 | 2 | 0 | 0.5 | 443 | 89
160 | 160 | 4 | 6 | 1 | 444 | 72
200 | 160 | 4 | 6 | 1 | 444 | 66
200 | 160 | 2 | 6 | 2 | 444 | 69
240 | 160 | 4 | 3 | 0.5 | 444 | 78
240 | 160 | 2 | 3 | 1.5 | 445 | 77
200 | 180 | 2 | 3 | 1 | 446 | 85
240 | 180 | 2 | 3 | 1 | 447 | 79
180 | 180 | 2 | 3 | 1 | 448 | 82
160 | 160 | 2 | 0 | 1 | 448 | 97
240 | 160 | 2 | 0 | 1 | 449 | 85
200 | 160 | 6 | 6 | 0.5 | 449 | 63
240 | 160 | 4 | 6 | 1 | 450 | 58
160 | 160 | 2 | 0 | 1.5 | 451 | 84
240 | 160 | 2 | 3 | 2 | 451 | 73
200 | 160 | 2 | 0 | 1 | 452 | 93
240 | 160 | 4 | 3 | 1 | 453 | 77
200 | 160 | 4 | 6 | 1.5 | 453 | 65
200 | 200 | 2 | 6 | 1 | 456 | 71
160 | 160 | 4 | 3 | 1 | 457 | 84
200 | 160 | 4 | 3 | 1 | 457 | 79
160 | 160 | 6 | 6 | 1 | 457 | 69
160 | 160 | 2 | 0 | 2 | 458 | 83
240 | 160 | 6 | 3 | 0.5 | 458 | 72
200 | 160 | 4 | 6 | 2 | 459 | 65
160 | 160 | 4 | 0 | 0.5 | 460 | 89
240 | 160 | 4 | 3 | 1.5 | 460 | 74
220 | 160 | 4 | 3 | 1 | 463 | 79
240 | 200 | 2 | 3 | 1 | 463 | 79
240 | 160 | 6 | 6 | 1 | 463 | 54
180 | 160 | 4 | 3 | 1 | 464 | 79
220 | 200 | 2 | 3 | 1 | 465 | 78
200 | 160 | 6 | 6 | 1 | 465 | 56
160 | 160 | 8 | 6 | 1 | 466 | 66
200 | 160 | 8 | 6 | 0.5 | 466 | 58
200 | 200 | 2 | 3 | 1 | 469 | 81
240 | 160 | 8 | 3 | 0.5 | 469 | 75
240 | 160 | 4 | 3 | 2 | 469 | 71
160 | 160 | 6 | 0 | 0.5 | 470 | 87
160 | 160 | 6 | 3 | 1 | 471 | 82
240 | 160 | 6 | 3 | 1 | 471 | 73
160 | 160 | 4 | 0 | 1 | 472 | 95
200 | 160 | 4 | 0 | 1 | 472 | 91
220 | 180 | 4 | 3 | 1 | 473 | 78
200 | 180 | 4 | 3 | 1 | 474 | 79
160 | 160 | 10 | 6 | 1 | 474 | 68
240 | 160 | 4 | 0 | 1 | 474 | 85
240 | 160 | 8 | 6 | 1 | 474 | 54
160 | 160 | 8 | 0 | 0.5 | 475 | 85
240 | 180 | 4 | 3 | 1 | 476 | 74
200 | 160 | 10 | 6 | 0.5 | 476 | 55
200 | 160 | 6 | 6 | 1.5 | 476 | 58
160 | 160 | 4 | 0 | 1.5 | 478 | 84
160 | 160 | 8 | 3 | 1 | 479 | 77
200 | 200 | 2 | 0 | 1 | 479 | 94
160 | 160 | 10 | 0 | 0.5 | 479 | 81
240 | 160 | 10 | 3 | 0.5 | 479 | 75
220 | 160 | 6 | 3 | 1 | 480 | 72
240 | 160 | 6 | 3 | 1.5 | 481 | 71
240 | 240 | 2 | 6 | 0.5 | 481 | 81
160 | 160 | 20 | 6 | 1 | 483 | 66
240 | 160 | 10 | 6 | 1 | 484 | 57
200 | 160 | 20 | 6 | 0.5 | 484 | 52
200 | 160 | 6 | 3 | 1 | 485 | 70
160 | 160 | 20 | 0 | 0.5 | 485 | 79
200 | 160 | 6 | 6 | 2 | 485 | 60
200 | 200 | 4 | 6 | 1 | 486 | 66
240 | 240 | 2 | 6 | 1 | 486 | 79
160 | 160 | 10 | 3 | 1 | 487 | 79
240 | 160 | 8 | 3 | 1 | 487 | 74
160 | 160 | 6 | 0 | 1 | 487 | 92
180 | 180 | 4 | 3 | 1 | 488 | 82
160 | 160 | 30 | 6 | 1 | 488 | 66
200 | 160 | 8 | 6 | 1 | 488 | 53
160 | 160 | 4 | 0 | 2 | 488 | 80
240 | 160 | 20 | 3 | 0.5 | 488 | 83
240 | 240 | 2 | 6 | 1.5 | 488 | 80
180 | 160 | 6 | 3 | 1 | 490 | 74
240 | 240 | 2 | 6 | 2 | 490 | 79
240 | 200 | 4 | 3 | 1 | 491 | 70
160 | 160 | 30 | 0 | 0.5 | 491 | 81
200 | 160 | 30 | 6 | 0.5 | 491 | 53
240 | 160 | 6 | 3 | 2 | 492 | 69
160 | 160 | 20 | 3 | 1 | 493 | 77
220 | 220 | 2 | 3 | 1 | 493 | 84
240 | 160 | 20 | 6 | 1 | 493 | 59
240 | 160 | 30 | 3 | 0.5 | 493 | 86
160 | 160 | 40 | 6 | 1 | 494 | 66
240 | 160 | 6 | 0 | 1 | 495 | 81
160 | 160 | 6 | 0 | 1.5 | 495 | 82
240 | 240 | 2 | 3 | 1 | 496 | 84
160 | 160 | 8 | 0 | 1 | 496 | 89
160 | 160 | 40 | 0 | 0.5 | 496 | 83
240 | 160 | 40 | 3 | 0.5 | 497 | 87
220 | 200 | 4 | 3 | 1 | 498 | 73
200 | 160 | 40 | 6 | 0.5 | 498 | 55
240 | 240 | 4 | 6 | 0.5 | 498 | 73
240 | 220 | 2 | 3 | 1 | 499 | 84
240 | 160 | 30 | 6 | 1 | 499 | 61
160 | 160 | 10 | 0 | 1 | 500 | 89
160 | 160 | 30 | 3 | 1 | 502 | 79
240 | 160 | 10 | 3 | 1 | 502 | 75
200 | 160 | 10 | 6 | 1 | 502 | 51
200 | 200 | 6 | 6 | 1 | 502 | 62
200 | 200 | 4 | 3 | 1 | 503 | 78
220 | 160 | 8 | 3 | 1 | 503 | 70
200 | 160 | 6 | 0 | 1 | 503 | 81
240 | 160 | 40 | 6 | 1 | 503 | 63
240 | 180 | 6 | 3 | 1 | 504 | 70
200 | 160 | 8 | 6 | 1.5 | 504 | 55
240 | 240 | 6 | 6 | 0.5 | 504 | 70
160 | 160 | 20 | 0 | 1 | 505 | 89
220 | 180 | 6 | 3 | 1 | 506 | 73
240 | 240 | 2 | 0 | 1 | 506 | 96
240 | 160 | 8 | 3 | 1.5 | 506 | 73
160 | 160 | 8 | 0 | 1.5 | 507 | 83
160 | 160 | 6 | 0 | 2 | 507 | 77
200 | 180 | 6 | 3 | 1 | 508 | 75
240 | 240 | 8 | 6 | 0.5 | 508 | 73
160 | 160 | 40 | 3 | 1 | 509 | 81
160 | 160 | 30 | 0 | 1 | 512 | 90
200 | 160 | 8 | 6 | 2 | 512 | 55
240 | 240 | 10 | 6 | 0.5 | 512 | 74
240 | 240 | 4 | 6 | 1 | 513 | 72
200 | 160 | 8 | 3 | 1 | 514 | 66
200 | 160 | 20 | 6 | 1 | 514 | 49
240 | 160 | 8 | 0 | 1 | 514 | 83
240 | 240 | 20 | 6 | 0.5 | 514 | 75
160 | 160 | 10 | 0 | 1.5 | 515 | 81
180 | 160 | 8 | 3 | 1 | 516 | 72
240 | 160 | 20 | 3 | 1 | 516 | 85
240 | 200 | 6 | 3 | 1 | 516 | 75
180 | 180 | 6 | 3 | 1 | 517 | 83
160 | 160 | 40 | 0 | 1 | 517 | 92
240 | 240 | 30 | 6 | 0.5 | 517 | 78
220 | 200 | 6 | 3 | 1 | 518 | 73
200 | 200 | 4 | 0 | 1 | 518 | 92
200 | 200 | 8 | 6 | 1 | 518 | 60
240 | 240 | 40 | 6 | 0.5 | 519 | 78
240 | 240 | 4 | 6 | 1.5 | 519 | 71
240 | 200 | 8 | 3 | 1 | 520 | 77
160 | 160 | 8 | 0 | 2 | 520 | 77
240 | 160 | 10 | 3 | 1.5 | 520 | 73
240 | 160 | 8 | 3 | 2 | 520 | 71
200 | 200 | 6 | 3 | 1 | 521 | 74
220 | 160 | 10 | 3 | 1 | 521 | 71
240 | 160 | 30 | 3 | 1 | 521 | 88
240 | 180 | 8 | 3 | 1 | 521 | 73
160 | 160 | 20 | 0 | 1.5 | 522 | 76
240 | 240 | 4 | 6 | 2 | 522 | 70
200 | 160 | 10 | 6 | 1.5 | 523 | 52
220 | 180 | 8 | 3 | 1 | 524 | 71
220 | 220 | 4 | 3 | 1 | 524 | 82
240 | 180 | 10 | 3 | 1 | 524 | 74
240 | 200 | 10 | 3 | 1 | 524 | 77
200 | 160 | 30 | 6 | 1 | 524 | 52
240 | 240 | 6 | 6 | 1 | 524 | 70
160 | 160 | 30 | 0 | 1.5 | 524 | 77
200 | 200 | 10 | 6 | 1 | 525 | 59
240 | 240 | 10 | 6 | 1 | 525 | 75
240 | 180 | 20 | 3 | 1 | 526 | 76
240 | 240 | 20 | 6 | 1 | 526 | 75
240 | 240 | 40 | 6 | 1 | 526 | 77
240 | 160 | 40 | 3 | 1 | 527 | 89
240 | 200 | 20 | 3 | 1 | 527 | 80
240 | 240 | 8 | 6 | 1 | 527 | 74
240 | 240 | 30 | 6 | 1 | 527 | 77
160 | 160 | 40 | 0 | 1.5 | 527 | 79
240 | 180 | 30 | 3 | 1 | 528 | 77
240 | 180 | 40 | 3 | 1 | 528 | 81
240 | 240 | 4 | 3 | 1 | 528 | 81
200 | 160 | 40 | 6 | 1 | 528 | 53
200 | 180 | 8 | 3 | 1 | 529 | 73
220 | 200 | 8 | 3 | 1 | 529 | 74
240 | 200 | 30 | 3 | 1 | 529 | 81
200 | 200 | 20 | 6 | 1 | 529 | 62
240 | 160 | 10 | 0 | 1 | 529 | 83
160 | 160 | 10 | 0 | 2 | 529 | 75
200 | 160 | 20 | 6 | 1.5 | 529 | 51
200 | 160 | 10 | 3 | 1 | 530 | 61
240 | 200 | 40 | 3 | 1 | 530 | 83
200 | 160 | 10 | 6 | 2 | 530 | 52
220 | 220 | 6 | 3 | 1 | 531 | 80
200 | 200 | 30 | 6 | 1 | 531 | 63
240 | 220 | 4 | 3 | 1 | 532 | 84
160 | 160 | 20 | 0 | 2 | 532 | 72
220 | 160 | 20 | 3 | 1 | 533 | 74
200 | 200 | 40 | 6 | 1 | 533 | 64
160 | 160 | 30 | 0 | 2 | 533 | 71
200 | 160 | 30 | 6 | 1.5 | 533 | 52
240 | 160 | 20 | 3 | 1.5 | 533 | 79
240 | 240 | 6 | 6 | 1.5 | 534 | 70
220 | 200 | 10 | 3 | 1 | 535 | 77
180 | 180 | 8 | 3 | 1 | 536 | 79
200 | 160 | 8 | 0 | 1 | 536 | 77
160 | 160 | 40 | 0 | 2 | 536 | 70
200 | 160 | 40 | 6 | 1.5 | 536 | 53
240 | 160 | 10 | 3 | 2 | 536 | 71
180 | 160 | 10 | 3 | 1 | 537 | 70
240 | 240 | 6 | 6 | 2 | 537 | 68
220 | 180 | 10 | 3 | 1 | 538 | 69
200 | 160 | 20 | 6 | 2 | 538 | 52
240 | 160 | 30 | 3 | 1.5 | 538 | 84
220 | 160 | 30 | 3 | 1 | 539 | 78
240 | 220 | 40 | 3 | 1 | 539 | 86
240 | 240 | 8 | 6 | 1.5 | 539 | 72
240 | 220 | 30 | 3 | 1 | 540 | 83
240 | 160 | 20 | 0 | 1 | 540 | 91
220 | 180 | 20 | 3 | 1 | 541 | 73
220 | 200 | 20 | 3 | 1 | 541 | 82
220 | 220 | 8 | 3 | 1 | 541 | 74
240 | 220 | 6 | 3 | 1 | 541 | 82
240 | 220 | 20 | 3 | 1 | 541 | 79
240 | 240 | 4 | 0 | 1 | 541 | 92
200 | 160 | 30 | 6 | 2 | 541 | 52
240 | 160 | 40 | 3 | 1.5 | 541 | 85
240 | 240 | 30 | 6 | 1.5 | 541 | 75
200 | 200 | 8 | 3 | 1 | 542 | 73
220 | 180 | 30 | 3 | 1 | 542 | 75
220 | 180 | 40 | 3 | 1 | 542 | 73
240 | 220 | 10 | 3 | 1 | 542 | 75
240 | 240 | 10 | 6 | 1.5 | 542 | 73
240 | 240 | 40 | 6 | 1.5 | 542 | 76
240 | 240 | 20 | 6 | 2 | 542 | 70
220 | 160 | 40 | 3 | 1 | 543 | 79
220 | 200 | 30 | 3 | 1 | 543 | 84
220 | 220 | 40 | 3 | 1 | 543 | 85
240 | 220 | 8 | 3 | 1 | 543 | 76
200 | 160 | 40 | 6 | 2 | 543 | 52
240 | 240 | 20 | 6 | 1.5 | 543 | 75
240 | 240 | 30 | 6 | 2 | 543 | 71
200 | 180 | 10 | 3 | 1 | 544 | 70
220 | 220 | 30 | 3 | 1 | 544 | 81
240 | 240 | 6 | 3 | 1 | 544 | 78
200 | 200 | 6 | 0 | 1 | 544 | 90
240 | 240 | 8 | 6 | 2 | 544 | 69
220 | 220 | 20 | 3 | 1 | 546 | 79
240 | 240 | 20 | 3 | 1 | 546 | 84
240 | 160 | 30 | 0 | 1 | 546 | 95
240 | 240 | 10 | 6 | 2 | 546 | 70
220 | 200 | 40 | 3 | 1 | 547 | 82
240 | 240 | 30 | 3 | 1 | 547 | 86
240 | 240 | 40 | 6 | 2 | 547 | 73
220 | 220 | 10 | 3 | 1 | 548 | 76
240 | 240 | 10 | 3 | 1 | 548 | 84
240 | 240 | 40 | 3 | 1 | 548 | 87
240 | 160 | 40 | 0 | 1 | 549 | 96
180 | 180 | 10 | 3 | 1 | 550 | 75
200 | 160 | 20 | 3 | 1 | 550 | 58
240 | 160 | 20 | 3 | 2 | 551 | 77
240 | 240 | 8 | 3 | 1 | 552 | 82
200 | 200 | 10 | 3 | 1 | 553 | 72
200 | 180 | 20 | 3 | 1 | 554 | 71
200 | 160 | 10 | 0 | 1 | 555 | 72
240 | 160 | 30 | 3 | 2 | 557 | 80
180 | 160 | 20 | 3 | 1 | 558 | 67
200 | 200 | 30 | 3 | 1 | 558 | 77
200 | 180 | 30 | 3 | 1 | 559 | 74
200 | 200 | 20 | 3 | 1 | 559 | 78
200 | 200 | 40 | 3 | 1 | 559 | 79
240 | 240 | 6 | 0 | 1 | 560 | 91
240 | 160 | 40 | 3 | 2 | 561 | 81
180 | 180 | 20 | 3 | 1 | 562 | 74
200 | 160 | 30 | 3 | 1 | 562 | 57
200 | 180 | 40 | 3 | 1 | 563 | 75
180 | 180 | 30 | 3 | 1 | 568 | 77
240 | 240 | 8 | 0 | 1 | 569 | 96
240 | 240 | 20 | 0 | 1 | 569 | 100
200 | 160 | 40 | 3 | 1 | 570 | 57
200 | 200 | 8 | 0 | 1 | 570 | 89
240 | 240 | 10 | 0 | 1 | 570 | 99
240 | 240 | 30 | 0 | 1 | 570 | 102
240 | 240 | 40 | 0 | 1 | 571 | 102
180 | 160 | 30 | 3 | 1 | 572 | 66
180 | 180 | 40 | 3 | 1 | 572 | 80
200 | 160 | 20 | 0 | 1 | 572 | 68
180 | 160 | 40 | 3 | 1 | 578 | 68
200 | 200 | 10 | 0 | 1 | 582 | 89
200 | 160 | 30 | 0 | 1 | 586 | 72
200 | 200 | 20 | 0 | 1 | 589 | 93
200 | 160 | 40 | 0 | 1 | 591 | 73
200 | 200 | 40 | 0 | 1 | 591 | 95
200 | 200 | 30 | 0 | 1 | 592 | 94

## normalization rules
INPUT FEATURES
Tn_norm | (Tn - 160)/80
Tg_norm | (Tg - 160/80
time_norm | (time - 2)/40
conc. (solvent)_norm | (Solvent amount - 0.5)/1.5
Zinc to Indium ratio_norm | (Zinc to Indium ratio)/6
OUTPUT FEATURES
Peak_norm | (Peak-400)/200
FWHM_norm | {(0.5*FWHM/Peak)-0.04}/0.08

## Normalized experimental data
Tn | Tg | Time | Zn | Conc | Peak | FWHM
0 | 0 | 0 | 1 | 0.333333333 | 0.11 | 0.594
0.5 | 0 | 0 | 1 | 0 | 0.14 | 0.58
1 | 0 | 0 | 1 | 0.333333333 | 0.165 | 0.356
0 | 0 | 0 | 0.5 | 0.333333333 | 0.17 | 0.724
0.25 | 0 | 0 | 0.5 | 0.333333333 | 0.17 | 0.71
0.5 | 0 | 0 | 1 | 0.333333333 | 0.17 | 0.505
0.5 | 0 | 0.052631579 | 1 | 0 | 0.17 | 0.483
1 | 0 | 0 | 0.5 | 0 | 0.18 | 0.655
0.75 | 0 | 0 | 0.5 | 0.333333333 | 0.19 | 0.684
0.5 | 0 | 0 | 1 | 0.666666667 | 0.2 | 0.484
0.75 | 0.25 | 0 | 0.5 | 0.333333333 | 0.205 | 0.62
1 | 0 | 0 | 0.5 | 0.333333333 | 0.205 | 0.62
0.5 | 0 | 0 | 0.5 | 0.333333333 | 0.21 | 0.645
0 | 0 | 0 | 0 | 0 | 0.215 | 0.748
0 | 0 | 0.052631579 | 1 | 0.333333333 | 0.22 | 0.509
0.5 | 0 | 0.052631579 | 1 | 0.333333333 | 0.22 | 0.416
0.5 | 0 | 0 | 1 | 1 | 0.22 | 0.46
1 | 0 | 0.052631579 | 0.5 | 0 | 0.22 | 0.598
1 | 0 | 0 | 0.5 | 0.666666667 | 0.225 | 0.57
0.5 | 0.25 | 0 | 0.5 | 0.333333333 | 0.23 | 0.677
1 | 0.25 | 0 | 0.5 | 0.333333333 | 0.235 | 0.591
0.25 | 0.25 | 0 | 0.5 | 0.333333333 | 0.24 | 0.644
0 | 0 | 0 | 0 | 0.333333333 | 0.24 | 0.84
1 | 0 | 0 | 0 | 0.333333333 | 0.245 | 0.681
0.5 | 0 | 0.105263158 | 1 | 0 | 0.245 | 0.365
1 | 0 | 0.052631579 | 1 | 0.333333333 | 0.25 | 0.298
0 | 0 | 0 | 0 | 0.666666667 | 0.255 | 0.655
1 | 0 | 0 | 0.5 | 1 | 0.255 | 0.508
0.5 | 0 | 0 | 0 | 0.333333333 | 0.26 | 0.779
1 | 0 | 0.052631579 | 0.5 | 0.333333333 | 0.265 | 0.562
0.5 | 0 | 0.052631579 | 1 | 0.666666667 | 0.265 | 0.393
0.5 | 0.5 | 0 | 1 | 0.333333333 | 0.28 | 0.469
0 | 0 | 0.052631579 | 0.5 | 0.333333333 | 0.285 | 0.635
0.5 | 0 | 0.052631579 | 0.5 | 0.333333333 | 0.285 | 0.58
0 | 0 | 0.105263158 | 1 | 0.333333333 | 0.285 | 0.436
0 | 0 | 0 | 0 | 1 | 0.29 | 0.633
1 | 0 | 0.105263158 | 0.5 | 0 | 0.29 | 0.473
0.5 | 0 | 0.052631579 | 1 | 1 | 0.295 | 0.378
0 | 0 | 0.052631579 | 0 | 0 | 0.3 | 0.696
1 | 0 | 0.052631579 | 0.5 | 0.666666667 | 0.3 | 0.505
0.75 | 0 | 0.052631579 | 0.5 | 0.333333333 | 0.315 | 0.553
1 | 0.5 | 0 | 0.5 | 0.333333333 | 0.315 | 0.553
1 | 0 | 0.105263158 | 1 | 0.333333333 | 0.315 | 0.223
0.25 | 0 | 0.052631579 | 0.5 | 0.333333333 | 0.32 | 0.551
0.75 | 0.5 | 0 | 0.5 | 0.333333333 | 0.325 | 0.548
0.5 | 0 | 0.105263158 | 1 | 0.333333333 | 0.325 | 0.251
0 | 0 | 0.157894737 | 1 | 0.333333333 | 0.33 | 0.376
0.5 | 0 | 0.157894737 | 1 | 0 | 0.33 | 0.265
0.5 | 0.5 | 0 | 0.5 | 0.333333333 | 0.345 | 0.579
1 | 0 | 0.157894737 | 0.5 | 0 | 0.345 | 0.49
1 | 0 | 0.052631579 | 0.5 | 1 | 0.345 | 0.443
0 | 0 | 0.105263158 | 0 | 0 | 0.35 | 0.645
0 | 0 | 0.105263158 | 0.5 | 0.333333333 | 0.355 | 0.575
1 | 0 | 0.105263158 | 0.5 | 0.333333333 | 0.355 | 0.469
0 | 0 | 0.052631579 | 0 | 0.333333333 | 0.36 | 0.748
0.5 | 0 | 0.052631579 | 0 | 0.333333333 | 0.36 | 0.695
0.75 | 0.25 | 0.052631579 | 0.5 | 0.333333333 | 0.365 | 0.517
0.5 | 0.25 | 0.052631579 | 0.5 | 0.333333333 | 0.37 | 0.542
0 | 0 | 0.210526316 | 1 | 0.333333333 | 0.37 | 0.39
1 | 0 | 0.052631579 | 0 | 0.333333333 | 0.37 | 0.614
1 | 0 | 0.157894737 | 1 | 0.333333333 | 0.37 | 0.206
0 | 0 | 0.157894737 | 0 | 0 | 0.375 | 0.606
1 | 0.25 | 0.052631579 | 0.5 | 0.333333333 | 0.38 | 0.459
0.5 | 0 | 0.210526316 | 1 | 0 | 0.38 | 0.22
0.5 | 0 | 0.105263158 | 1 | 0.666666667 | 0.38 | 0.26
0 | 0 | 0.052631579 | 0 | 0.666666667 | 0.39 | 0.596
0 | 0 | 0.157894737 | 0.5 | 0.333333333 | 0.395 | 0.505
0.5 | 0.5 | 0 | 0 | 0.333333333 | 0.395 | 0.718
0 | 0 | 0.210526316 | 0 | 0 | 0.395 | 0.554
1 | 0 | 0.210526316 | 0.5 | 0 | 0.395 | 0.47
0.75 | 0 | 0.105263158 | 0.5 | 0.333333333 | 0.4 | 0.438
1 | 0 | 0.105263158 | 0.5 | 0.666666667 | 0.405 | 0.414
1 | 1 | 0 | 1 | 0 | 0.405 | 0.548
0 | 0 | 0.473684211 | 1 | 0.333333333 | 0.415 | 0.354
1 | 0 | 0.210526316 | 1 | 0.333333333 | 0.42 | 0.233
0.5 | 0 | 0.473684211 | 1 | 0 | 0.42 | 0.17
0.5 | 0 | 0.105263158 | 0.5 | 0.333333333 | 0.425 | 0.389
0 | 0 | 0.473684211 | 0 | 0 | 0.425 | 0.518
0.5 | 0 | 0.105263158 | 1 | 1 | 0.425 | 0.265
0.5 | 0.5 | 0.052631579 | 1 | 0.333333333 | 0.43 | 0.344
1 | 1 | 0 | 1 | 0.333333333 | 0.43 | 0.51
0 | 0 | 0.210526316 | 0.5 | 0.333333333 | 0.435 | 0.518
1 | 0 | 0.157894737 | 0.5 | 0.333333333 | 0.435 | 0.45
0 | 0 | 0.105263158 | 0 | 0.333333333 | 0.435 | 0.678
0.25 | 0.25 | 0.052631579 | 0.5 | 0.333333333 | 0.44 | 0.537
0 | 0 | 0.736842105 | 1 | 0.333333333 | 0.44 | 0.343
0.5 | 0 | 0.157894737 | 1 | 0.333333333 | 0.44 | 0.178
0 | 0 | 0.052631579 | 0 | 1 | 0.44 | 0.52
1 | 0 | 0.473684211 | 0.5 | 0 | 0.44 | 0.554
1 | 1 | 0 | 1 | 0.666666667 | 0.44 | 0.518
0.25 | 0 | 0.105263158 | 0.5 | 0.333333333 | 0.45 | 0.444
1 | 1 | 0 | 1 | 1 | 0.45 | 0.504
1 | 0.5 | 0.052631579 | 0.5 | 0.333333333 | 0.455 | 0.391
0 | 0 | 0.736842105 | 0 | 0 | 0.455 | 0.529
0.5 | 0 | 0.736842105 | 1 | 0 | 0.455 | 0.165
1 | 0 | 0.105263158 | 0.5 | 1 | 0.46 | 0.365
0 | 0 | 0.473684211 | 0.5 | 0.333333333 | 0.465 | 0.463
0.75 | 0.75 | 0 | 0.5 | 0.333333333 | 0.465 | 0.552
1 | 0 | 0.473684211 | 1 | 0.333333333 | 0.465 | 0.241
1 | 0 | 0.736842105 | 0.5 | 0 | 0.465 | 0.58
0 | 0 | 1 | 1 | 0.333333333 | 0.47 | 0.33
1 | 0 | 0.105263158 | 0 | 0.333333333 | 0.475 | 0.518
0 | 0 | 0.105263158 | 0 | 0.666666667 | 0.475 | 0.533
1 | 1 | 0 | 0.5 | 0.333333333 | 0.48 | 0.558
0 | 0 | 0.157894737 | 0 | 0.333333333 | 0.48 | 0.618
0 | 0 | 1 | 0 | 0 | 0.48 | 0.539
1 | 0 | 1 | 0.5 | 0 | 0.485 | 0.594
0.75 | 0.5 | 0.052631579 | 0.5 | 0.333333333 | 0.49 | 0.416
0.5 | 0 | 1 | 1 | 0 | 0.49 | 0.183
1 | 1 | 0.052631579 | 1 | 0 | 0.49 | 0.404
1 | 0.75 | 0 | 0.5 | 0.333333333 | 0.495 | 0.54
1 | 0 | 0.736842105 | 1 | 0.333333333 | 0.495 | 0.253
0 | 0 | 0.210526316 | 0 | 0.333333333 | 0.5 | 0.605
0 | 0 | 0.736842105 | 0.5 | 0.333333333 | 0.51 | 0.484
1 | 0 | 0.210526316 | 0.5 | 0.333333333 | 0.51 | 0.429
0.5 | 0 | 0.210526316 | 1 | 0.333333333 | 0.51 | 0.133
0.5 | 0.5 | 0.105263158 | 1 | 0.333333333 | 0.51 | 0.265
0.5 | 0.5 | 0.052631579 | 0.5 | 0.333333333 | 0.515 | 0.469
0.75 | 0 | 0.157894737 | 0.5 | 0.333333333 | 0.515 | 0.37
0.5 | 0 | 0.105263158 | 0 | 0.333333333 | 0.515 | 0.505
1 | 0 | 1 | 1 | 0.333333333 | 0.515 | 0.28
1 | 0.25 | 0.105263158 | 0.5 | 0.333333333 | 0.52 | 0.368
0.5 | 0 | 0.157894737 | 1 | 0.666666667 | 0.52 | 0.176
1 | 1 | 0.105263158 | 1 | 0 | 0.52 | 0.36
0 | 0 | 0.473684211 | 0 | 0.333333333 | 0.525 | 0.591
0.75 | 0.25 | 0.105263158 | 0.5 | 0.333333333 | 0.53 | 0.402
1 | 1 | 0 | 0 | 0.333333333 | 0.53 | 0.685
1 | 0 | 0.157894737 | 0.5 | 0.666666667 | 0.53 | 0.39
0 | 0 | 0.157894737 | 0 | 0.666666667 | 0.535 | 0.519
0 | 0 | 0.105263158 | 0 | 1 | 0.535 | 0.44
0.5 | 0.25 | 0.105263158 | 0.5 | 0.333333333 | 0.54 | 0.41
1 | 1 | 0.157894737 | 1 | 0 | 0.54 | 0.391
0 | 0 | 1 | 0.5 | 0.333333333 | 0.545 | 0.489
0 | 0 | 0.736842105 | 0 | 0.333333333 | 0.56 | 0.598
0.5 | 0 | 0.157894737 | 1 | 1 | 0.56 | 0.17
1 | 1 | 0.210526316 | 1 | 0 | 0.56 | 0.403
1 | 1 | 0.052631579 | 1 | 0.333333333 | 0.565 | 0.376
0.5 | 0 | 0.157894737 | 0.5 | 0.333333333 | 0.57 | 0.303
0.5 | 0 | 0.473684211 | 1 | 0.333333333 | 0.57 | 0.095
1 | 0 | 0.157894737 | 0 | 0.333333333 | 0.57 | 0.498
1 | 1 | 0.473684211 | 1 | 0 | 0.57 | 0.408
0 | 0 | 0.210526316 | 0 | 0.666666667 | 0.575 | 0.479
0.25 | 0 | 0.157894737 | 0.5 | 0.333333333 | 0.58 | 0.372
1 | 0 | 0.473684211 | 0.5 | 0.333333333 | 0.58 | 0.517
1 | 0.5 | 0.105263158 | 0.5 | 0.333333333 | 0.58 | 0.396
0.25 | 0.25 | 0.105263158 | 0.5 | 0.333333333 | 0.585 | 0.491
0 | 0 | 1 | 0 | 0.333333333 | 0.585 | 0.603
1 | 1 | 0.736842105 | 1 | 0 | 0.585 | 0.435
0.75 | 0.5 | 0.105263158 | 0.5 | 0.333333333 | 0.59 | 0.369
0.5 | 0.5 | 0.052631579 | 0 | 0.333333333 | 0.59 | 0.608
0.5 | 0.5 | 0.157894737 | 1 | 0.333333333 | 0.59 | 0.214
1 | 1 | 1 | 1 | 0 | 0.595 | 0.431
1 | 1 | 0.052631579 | 1 | 0.666666667 | 0.595 | 0.354
1 | 0.5 | 0.157894737 | 0.5 | 0.333333333 | 0.6 | 0.413
0 | 0 | 0.157894737 | 0 | 1 | 0.6 | 0.415
1 | 0 | 0.210526316 | 0.5 | 0.666666667 | 0.6 | 0.366
1 | 0 | 0.157894737 | 0.5 | 1 | 0.6 | 0.343
0.5 | 0.5 | 0.105263158 | 0.5 | 0.333333333 | 0.605 | 0.388
0.75 | 0 | 0.210526316 | 0.5 | 0.333333333 | 0.605 | 0.34
1 | 0 | 0.736842105 | 0.5 | 0.333333333 | 0.605 | 0.544
1 | 0.25 | 0.157894737 | 0.5 | 0.333333333 | 0.605 | 0.364
0 | 0 | 0.473684211 | 0 | 0.666666667 | 0.61 | 0.405
1 | 1 | 0.052631579 | 1 | 1 | 0.61 | 0.328
0.5 | 0 | 0.210526316 | 1 | 0.666666667 | 0.615 | 0.115
0.75 | 0.25 | 0.157894737 | 0.5 | 0.333333333 | 0.62 | 0.347
0.75 | 0.75 | 0.052631579 | 0.5 | 0.333333333 | 0.62 | 0.466
1 | 0.25 | 0.210526316 | 0.5 | 0.333333333 | 0.62 | 0.383
1 | 0.5 | 0.210526316 | 0.5 | 0.333333333 | 0.62 | 0.418
0.5 | 0 | 0.736842105 | 1 | 0.333333333 | 0.62 | 0.109
1 | 1 | 0.105263158 | 1 | 0.333333333 | 0.62 | 0.334
0 | 0 | 0.736842105 | 0 | 0.666666667 | 0.62 | 0.416
0.5 | 0.5 | 0.210526316 | 1 | 0.333333333 | 0.625 | 0.201
1 | 1 | 0.210526316 | 1 | 0.333333333 | 0.625 | 0.384
1 | 0.25 | 0.473684211 | 0.5 | 0.333333333 | 0.63 | 0.391
1 | 1 | 0.473684211 | 1 | 0.333333333 | 0.63 | 0.389
1 | 1 | 1 | 1 | 0.333333333 | 0.63 | 0.406
1 | 0 | 1 | 0.5 | 0.333333333 | 0.635 | 0.556
1 | 0.5 | 0.473684211 | 0.5 | 0.333333333 | 0.635 | 0.437
1 | 1 | 0.157894737 | 1 | 0.333333333 | 0.635 | 0.368
1 | 1 | 0.736842105 | 1 | 0.333333333 | 0.635 | 0.41
0 | 0 | 1 | 0 | 0.666666667 | 0.635 | 0.433
1 | 0.25 | 0.736842105 | 0.5 | 0.333333333 | 0.64 | 0.4
1 | 0.25 | 1 | 0.5 | 0.333333333 | 0.64 | 0.447
1 | 1 | 0.052631579 | 0.5 | 0.333333333 | 0.64 | 0.447
0.5 | 0 | 1 | 1 | 0.333333333 | 0.64 | 0.124
0.5 | 0.25 | 0.157894737 | 0.5 | 0.333333333 | 0.645 | 0.351
0.75 | 0.5 | 0.157894737 | 0.5 | 0.333333333 | 0.645 | 0.374
1 | 0.5 | 0.736842105 | 0.5 | 0.333333333 | 0.645 | 0.457
0.5 | 0.5 | 0.473684211 | 1 | 0.333333333 | 0.645 | 0.228
1 | 0 | 0.210526316 | 0 | 0.333333333 | 0.645 | 0.47
0 | 0 | 0.210526316 | 0 | 1 | 0.645 | 0.376
0.5 | 0 | 0.473684211 | 1 | 0.666666667 | 0.645 | 0.101
0.5 | 0 | 0.210526316 | 0.5 | 0.333333333 | 0.65 | 0.219
1 | 0.5 | 1 | 0.5 | 0.333333333 | 0.65 | 0.479
0.5 | 0 | 0.210526316 | 1 | 1 | 0.65 | 0.108
0.75 | 0.75 | 0.105263158 | 0.5 | 0.333333333 | 0.655 | 0.442
0.5 | 0.5 | 0.736842105 | 1 | 0.333333333 | 0.655 | 0.235
1 | 0.75 | 0.052631579 | 0.5 | 0.333333333 | 0.66 | 0.475
0 | 0 | 0.473684211 | 0 | 1 | 0.66 | 0.343
0.75 | 0 | 0.473684211 | 0.5 | 0.333333333 | 0.665 | 0.356
0.5 | 0.5 | 1 | 1 | 0.333333333 | 0.665 | 0.239
0 | 0 | 0.736842105 | 0 | 1 | 0.665 | 0.323
0.5 | 0 | 0.736842105 | 1 | 0.666666667 | 0.665 | 0.104
1 | 0 | 0.473684211 | 0.5 | 0.666666667 | 0.665 | 0.415
1 | 1 | 0.105263158 | 1 | 0.666666667 | 0.67 | 0.31
0.75 | 0.5 | 0.210526316 | 0.5 | 0.333333333 | 0.675 | 0.4
0.25 | 0.25 | 0.157894737 | 0.5 | 0.333333333 | 0.68 | 0.41
0.5 | 0 | 0.157894737 | 0 | 0.333333333 | 0.68 | 0.39
0 | 0 | 1 | 0 | 1 | 0.68 | 0.315
0.5 | 0 | 1 | 1 | 0.666666667 | 0.68 | 0.118
1 | 0 | 0.210526316 | 0.5 | 1 | 0.68 | 0.32
0.25 | 0 | 0.210526316 | 0.5 | 0.333333333 | 0.685 | 0.303
1 | 1 | 0.105263158 | 1 | 1 | 0.685 | 0.284
0.75 | 0.25 | 0.210526316 | 0.5 | 0.333333333 | 0.69 | 0.302
0.5 | 0 | 0.473684211 | 1 | 1 | 0.69 | 0.103
1 | 0 | 0.736842105 | 0.5 | 0.666666667 | 0.69 | 0.466
0.75 | 0 | 0.736842105 | 0.5 | 0.333333333 | 0.695 | 0.393
1 | 0.75 | 1 | 0.5 | 0.333333333 | 0.695 | 0.497
1 | 1 | 0.157894737 | 1 | 0.666666667 | 0.695 | 0.326
1 | 0.75 | 0.736842105 | 0.5 | 0.333333333 | 0.7 | 0.461
1 | 0 | 0.473684211 | 0 | 0.333333333 | 0.7 | 0.544
0.75 | 0.25 | 0.473684211 | 0.5 | 0.333333333 | 0.705 | 0.332
0.75 | 0.5 | 0.473684211 | 0.5 | 0.333333333 | 0.705 | 0.436
0.75 | 0.75 | 0.157894737 | 0.5 | 0.333333333 | 0.705 | 0.355
1 | 0.75 | 0.105263158 | 0.5 | 0.333333333 | 0.705 | 0.436
1 | 0.75 | 0.473684211 | 0.5 | 0.333333333 | 0.705 | 0.413
1 | 1 | 0.052631579 | 0 | 0.333333333 | 0.705 | 0.559
0.5 | 0 | 0.736842105 | 1 | 1 | 0.705 | 0.095
1 | 0 | 1 | 0.5 | 0.666666667 | 0.705 | 0.473
1 | 1 | 0.736842105 | 1 | 0.666666667 | 0.705 | 0.366
0.5 | 0.5 | 0.157894737 | 0.5 | 0.333333333 | 0.71 | 0.342
0.75 | 0.25 | 0.736842105 | 0.5 | 0.333333333 | 0.71 | 0.353
0.75 | 0.25 | 1 | 0.5 | 0.333333333 | 0.71 | 0.342
1 | 0.75 | 0.210526316 | 0.5 | 0.333333333 | 0.71 | 0.353
1 | 1 | 0.210526316 | 1 | 0.666666667 | 0.71 | 0.34
1 | 1 | 1 | 1 | 0.666666667 | 0.71 | 0.368
1 | 1 | 0.473684211 | 1 | 1 | 0.71 | 0.303
0.75 | 0 | 1 | 0.5 | 0.333333333 | 0.715 | 0.409
0.75 | 0.5 | 0.736842105 | 0.5 | 0.333333333 | 0.715 | 0.455
0.75 | 0.75 | 1 | 0.5 | 0.333333333 | 0.715 | 0.467
1 | 0.75 | 0.157894737 | 0.5 | 0.333333333 | 0.715 | 0.375
0.5 | 0 | 1 | 1 | 1 | 0.715 | 0.098
1 | 1 | 0.473684211 | 1 | 0.666666667 | 0.715 | 0.353
1 | 1 | 0.736842105 | 1 | 1 | 0.715 | 0.316
0.5 | 0.25 | 0.210526316 | 0.5 | 0.333333333 | 0.72 | 0.304
0.75 | 0.75 | 0.736842105 | 0.5 | 0.333333333 | 0.72 | 0.431
1 | 1 | 0.105263158 | 0.5 | 0.333333333 | 0.72 | 0.396
0.5 | 0.5 | 0.105263158 | 0 | 0.333333333 | 0.72 | 0.526
1 | 1 | 0.157894737 | 1 | 1 | 0.72 | 0.289
0.75 | 0.75 | 0.473684211 | 0.5 | 0.333333333 | 0.73 | 0.404
1 | 1 | 0.473684211 | 0.5 | 0.333333333 | 0.73 | 0.45
1 | 0 | 0.736842105 | 0 | 0.333333333 | 0.73 | 0.576
1 | 1 | 0.210526316 | 1 | 1 | 0.73 | 0.291
0.75 | 0.5 | 1 | 0.5 | 0.333333333 | 0.735 | 0.426
1 | 1 | 0.736842105 | 0.5 | 0.333333333 | 0.735 | 0.471
1 | 1 | 1 | 1 | 1 | 0.735 | 0.324
0.75 | 0.75 | 0.210526316 | 0.5 | 0.333333333 | 0.74 | 0.367
1 | 1 | 0.210526316 | 0.5 | 0.333333333 | 0.74 | 0.447
1 | 1 | 1 | 0.5 | 0.333333333 | 0.74 | 0.492
1 | 0 | 1 | 0 | 0.333333333 | 0.745 | 0.59
0.25 | 0.25 | 0.210526316 | 0.5 | 0.333333333 | 0.75 | 0.352
0.5 | 0 | 0.473684211 | 0.5 | 0.333333333 | 0.75 | 0.148
1 | 0 | 0.473684211 | 0.5 | 1 | 0.755 | 0.366
1 | 1 | 0.157894737 | 0.5 | 0.333333333 | 0.76 | 0.417
0.5 | 0.5 | 0.210526316 | 0.5 | 0.333333333 | 0.765 | 0.314
0.5 | 0.25 | 0.473684211 | 0.5 | 0.333333333 | 0.77 | 0.301
0.5 | 0 | 0.210526316 | 0 | 0.333333333 | 0.775 | 0.306
1 | 0 | 0.736842105 | 0.5 | 1 | 0.785 | 0.395
0.25 | 0 | 0.473684211 | 0.5 | 0.333333333 | 0.79 | 0.239
0.5 | 0.5 | 0.736842105 | 0.5 | 0.333333333 | 0.79 | 0.362
0.5 | 0.25 | 0.736842105 | 0.5 | 0.333333333 | 0.795 | 0.316
0.5 | 0.5 | 0.473684211 | 0.5 | 0.333333333 | 0.795 | 0.372
0.5 | 0.5 | 1 | 0.5 | 0.333333333 | 0.795 | 0.383
1 | 1 | 0.105263158 | 0 | 0.333333333 | 0.8 | 0.509
1 | 0 | 1 | 0.5 | 1 | 0.805 | 0.399
0.25 | 0.25 | 0.473684211 | 0.5 | 0.333333333 | 0.81 | 0.312
0.5 | 0 | 0.736842105 | 0.5 | 0.333333333 | 0.81 | 0.123
0.5 | 0.25 | 1 | 0.5 | 0.333333333 | 0.815 | 0.321
0.25 | 0.25 | 0.736842105 | 0.5 | 0.333333333 | 0.84 | 0.347
1 | 1 | 0.157894737 | 0 | 0.333333333 | 0.845 | 0.554
1 | 1 | 0.473684211 | 0 | 0.333333333 | 0.845 | 0.589
0.5 | 0 | 1 | 0.5 | 0.333333333 | 0.85 | 0.114
0.5 | 0.5 | 0.157894737 | 0 | 0.333333333 | 0.85 | 0.473
1 | 1 | 0.210526316 | 0 | 0.333333333 | 0.85 | 0.584
1 | 1 | 0.736842105 | 0 | 0.333333333 | 0.85 | 0.611
1 | 1 | 1 | 0 | 0.333333333 | 0.855 | 0.608
0.25 | 0 | 0.736842105 | 0.5 | 0.333333333 | 0.86 | 0.21
0.25 | 0.25 | 1 | 0.5 | 0.333333333 | 0.86 | 0.363
0.5 | 0 | 0.473684211 | 0 | 0.333333333 | 0.86 | 0.235
0.25 | 0 | 1 | 0.5 | 0.333333333 | 0.89 | 0.224
0.5 | 0.5 | 0.210526316 | 0 | 0.333333333 | 0.91 | 0.453
0.5 | 0 | 0.736842105 | 0 | 0.333333333 | 0.93 | 0.265
0.5 | 0.5 | 0.473684211 | 0 | 0.333333333 | 0.945 | 0.48
0.5 | 0 | 1 | 0 | 0.333333333 | 0.955 | 0.271
0.5 | 0.5 | 1 | 0 | 0.333333333 | 0.955 | 0.495
0.5 | 0.5 | 0.736842105 | 0 | 0.333333333 | 0.96 | 0.489